## Sheet1
s | #of N | M | G_Cl_t | G_Cl_b | G_O_t | G_O_b | G_OH_t | G_OH_b | G_OOH_t | G_OOH_b | diss | for
p5 | 4 | Cr | 0.4 |  | 0.72 |  | 0.32 |  | 3.34 |  | 1.74 | -5.31
p5 | 4 | Mn | 0.8 |  | 1.64 |  | 0.89 |  | 3.86 |  | 1.44 | -5.26
p5 | 4 | Fe | 0.86 |  | 1.77 |  | 0.97 |  | 3.78 |  | 1.72 | -4.34
p5 | 4 | Co | 1.15 |  | 2.77 |  | 1.36 |  | 4.09 |  | 1.79 | -4.14
p5 | 4 | Cu | 1.9 |  | 4.5 |  | 2.33 |  | 4.86 |  | 2.03 | -3.39
p5 | 4 | Rh | 1.03 |  | 2.78 |  | 1.31 |  | 4.1 |  | 2.72 | -4.24
p5 | 4 | Pd | 2.07 |  | 4.8 |  | 2.54 |  | 4.95 |  | 3.11 | -4.32
p5 | 4 | Ag | 2.06 |  | 4.97 |  | 2.71 |  | 4.92 |  | 3.2 | -2.4
p5 | 4 | Ir | 1.08 |  | 2.41 |  | 1.34 |  | 4.18 |  | 2.54 | -4.13
p5 | 4 | Pt | 2.03 |  | 4.36 |  | 2.51 |  | 4.98 |  | 3.54 | -4.73
p5 | 4 | Au | 2.2 |  | 5.68 |  | 2.75 |  | 4.96 |  | 2.59 | -3.28
p5 | 3 | Cr | 0.19 |  | 0.2701 | 0.27 | 0.08 | 0.4 | 3.17 |  | 1.67 | -5.17
p5 | 3 | Mn | 0.72 | 1.09 | 1.75 | 0.52 | 0.75 | 0.81 | 3.78 |  | 1.62 | -5.61
p5 | 3 | Fe | 0.77 | 1.15 | 1.65 | 0.6 | 0.79 | 0.86 | 3.73 |  | 1.89 | -4.68
p5 | 3 | Co | 0.85 |  | 2.42 | 0.83 | 1.09 | 0.94 | 3.88 |  | 1.99 | -4.53
p5 | 3 | Cu |  | 0.9 |  | 0.62 |  | 0.37 | 4.84 | 3.41 | 2.23 | -3.78
p5 | 3 | Rh | 0.59 |  | 2.37 | 0.91 | 0.88 | 1.04 | 3.72 |  | 2.88 | -4.55
p5 | 3 | Pd | 1.91 | 1.7 | 4.57 | 1.58 | 2.41 | 1.45 | 4.95 | 4.22 | 3.48 | -5.06
p5 | 3 | Ag | 4.87 | 1.06 | 4.87 | 1.31 |  | 0.55 | 4.9 | 3.57 | 4.16 | -3.36
p5 | 3 | Ir | 0.7 |  | 2.08 | 1.21 | 0.94 | 1.46 | 3.85 | 4.63 | 2.71 | -4.64
p5 | 3 | Pt | 1.92 | 1.96 | 4.25 | 1.96 | 2.37 | 1.71 | 4.99 | 4.5 | 4.01 | -5.65
p5 | 3 | Au | 2.06 | 1.37 | 4.99 | 2.34 | 2.65 | 0.97 | 4.95 | 3.9 | 2.96 | -4.37
p5 | 2 | Cr | 0.01 |  | -0.28 | 0.17 | -0.19 | 0.33 | 2.89 |  | 1.83 | -5.49
p5 | 2 | Mn | 0.51 |  | 1.51 | 0.54 | 0.54 | 0.85 | 3.68 | 4.03 | 1.92 | -6.22
p5 | 2 | Fe | 0.77 |  | 1.67 | 0.67 | 0.8 | 0.95 | 3.86 |  | 2.29 | -5.48
p5 | 2 | Co | 0.73 |  | 1.96 | 0.75 | 0.92 | 0.81 | 3.77 |  | 2.35 | -5.27
p5 | 2 | Cu | 1.78 | 1.33 | 4.56 | 1.35 | 2.29 | 0.87 | 4.93 | 3.83 | 2.9 | -5.12
p5 | 2 | Rh | 0.47 |  | 2.08 | 0.76 | 0.76 | 0.83 | 3.59 |  | 3.25 | -5.3
p5 | 2 | Pd | 1.52 | 1.59 | 4.05 | 1.43 | 1.97 | 1.35 | 4.78 | 4.08 | 3.9 | -5.89
p5 | 2 | Ag | 2.03 | 1.5 | 4.85 | 1.95 | 2.62 | 1.08 | 4.96 | 4 | 5.61 | -4.81
p5 | 2 | Ir | 0.49 |  | 1.75 | 1.09 | 0.73 | 1.13 | 3.61 |  | 3 | -5.52
p5 | 2 | Pt | 1.55 | 1.81 | 3.83 | 1.83 | 1.95 | 1.56 | 4.83 | 4.35 | 4.53 | -6.7
p5 | 2 | Au | 2.16 | 1.72 | 4.92 | 2.74 | 2.71 | 1.35 | 4.99 | 4.24 | 3.5 | -6.01
p5 | 1 | Cr | -0.26 |  | -0.63 | -0.21 | -0.53 | 0.17 | 2.58 |  | 2.56 | -6.94
p5 | 1 | Mn | 0.43 |  | 1.1 | 0.16 | 0.51 | 0.62 | 3.62 | 3.92 | 2.74 | -7.85
p5 | 1 | Fe | 0.65 | 1.02 | 1.39 | 0.35 | 0.8 | 0.76 | 3.81 |  | 3.19 | -7.27
p5 | 1 | Co | 0.71 | 0.87 | 1.82 | 0.36 | 0.83 | 0.57 | 3.78 |  | 3.23 | -7.02
p5 | 1 | Cu | 1.59 | 1.12 | 4.31 | 1.05 | 2.15 | 0.81 | 4.87 | 3.88 | 3.9 | -7.13
p5 | 1 | Rh | 0.43 |  | 1.68 | 0.28 | 0.61 | 0.54 | 3.59 |  | 4.09 | -6.99
p5 | 1 | Pd | 1.45 | 1.44 | 3.85 | 0.77 | 1.98 | 1.22 | 4.76 | 4.13 | 4.8 | -7.69
p5 | 1 | Ag | 1.85 | 1.25 | 4.71 | 1.36 | 2.49 | 0.96 | 4.95 | 4.02 | 7.6 | -6.8
p5 | 1 | Ir | 0.35 |  | 1.2 | 0.69 | 0.45 | 0.83 | 3.48 | 3.68 | 3.61 | -7.35
p5 | 1 | Pt | 1.4 | 1.58 | 3.58 | 1.19 | 1.87 | 1.32 | 4.74 | 4.35 | 5.5 | -8.64
p5 | 1 | Au | 1.93 | 1.42 | 4.75 | 1.81 | 2.55 | 1.16 | 4.98 | 4.22 | 4.21 | -8.13
p5 | 0 | Cr | -0.56 |  | -0.97 | -0.37 | -0.81 | 0.15 | 2.21 |  | 1.99 | -5.8
p5 | 0 | Mn | 0.46 |  | 0.75 | 0.16 | 0.54 | 0.72 | 3.59 | 4.35 | 2.27 | -6.93
p5 | 0 | Fe | 0.62 |  | 1.13 | 0.41 | 0.83 | 0.93 | 3.83 |  | 2.81 | -6.52
p5 | 0 | Co | 0.72 | 1.13 | 1.84 | 0.4 | 0.92 | 0.75 | 3.83 |  | 2.84 | -6.25
p5 | 0 | Cu | 1.65 | 1.29 | 4.46 | 1.04 | 2.27 | 1.05 | 4.92 | 3.82 | 3.65 | -6.62
p5 | 0 | Rh | 0.3 |  | 1.25 | 0.21 | 0.49 | 0.39 | 3.47 |  | 3.61 | -6.01
p5 | 0 | Pd | 1.57 | 1.61 | 3.7 | 0.83 | 2.08 | 1.17 | 4.75 | 4.02 | 4.39 | -6.89
p5 | 0 | Ag | 1.93 | 1.44 | 4.92 | 1.34 | 2.61 | 1.2 | 4.98 | 3.91 | 7.05 | -6.25
p5 | 0 | Ir | 0 |  | 0.49 | 0.42 | 0.24 | 0.53 | 3.1 | 3.69 | 3.3 | -6.41
p5 | 0 | Pt | 1.47 |  | 3.43 | 1.24 | 1.96 | 1.61 | 4.8 | 4.28 | 5.21 | -8.05
p5 | 0 | Au | 1.97 | 1.57 | 4.96 | 1.78 | 2.63 | 1.32 | 5 | 4.07 | 4.09 | -7.76